## Sheet1
material | property | source | item | 1 | 2 | 3 | 4 | 5 | 6 | 7 | 8 | 9 | 10 | 11 | 12
AMS6491(NASA)_t | young_modulus | book1 | temp | 23.8 | 93.3 | 204.4 | 315.56 | 426.667 | 537.778 | 648.889
AMS6491(NASA)_t | young_modulus | book1 | value | 200000 | 188275.9 | 165517.2 | 144827.6 | 128965.5 | 103348.3 | 84827.59
AMS6491(NASA)_t | young_modulus | book1 | deg | 3
AMS6491(NASA)_t | poisson_ratio | book1 | temp | 20
AMS6491(NASA)_t | poisson_ratio | book1 | value | 0.3
AMS6491(NASA)_t | poisson_ratio | book1 | deg | 0
AMS6491(NASA)_t | tec | book1 | temp | -73.333 | 24.27778 | 93.333 | 148.8889 | 204.4444 | 260 | 315.556 | 371.111 | 426.667 | 482.22 | 537.778
AMS6491(NASA)_t | tec | book1 | value | 10.044 | 10.8 | 11.25 | 11.448 | 11.808 | 12.06 | 12.33 | 12.51 | 12.762 | 12.942 | 13.194
AMS6491(NASA)_t | tec | book1 | deg | 3
AMS6491(NASA)_t | density | book1 | temp | 20
AMS6491(NASA)_t | density | book1 | value | 7.85
AMS6491(NASA)_t | density | book1 | deg | 0
Inco718_t | young_modulus | book3 | temp | 21 | 93 | 204 | 316 | 427 | 538 | 649 | 760 | 871 | 954
Inco718_t | young_modulus | book3 | value | 208000 | 205000 | 202000 | 194000 | 186000 | 179000 | 172000 | 162000 | 127000 | 78000
Inco718_t | young_modulus | book3 | deg | 3
Inco718_t | poisson_ratio | book3 | temp | 20
Inco718_t | poisson_ratio | book3 | value | 0.3
Inco718_t | poisson_ratio | book3 | deg | 0
Inco718_t | tec | book3 | temp | 21 | 93 | 204 | 316 | 427 | 538 | 649 | 760
Inco718_t | tec | book3 | value | 11.6 | 12.8 | 13.5 | 13.9 | 14.2 | 14.4 | 15.1 | 16
Inco718_t | tec | book3 | deg | 3
Inco718_t | density | book3 | temp | 20
Inco718_t | density | book3 | value | 7.8
Inco718_t | density | book3 | deg | 0